## PLA
# | Brand | Type | Serial | Recommended Temp min | Recommended Temp max | Nozzle initial layer temp | Nozzle layers temp | FFR | K
1 | 3DPlast | PLA | Base | 190 | 220 | 220 | 220 | 0.96 | 0.04
2 | 3DPlast | PLA | Biage | 190 | 220 | 220 | 220 | 0.956 | 0.05
3 | 3DPlast | PLA | Black | 190 | 220 | 220 | 220 | 1.02 | 0.036
4 | 3DPlast | PLA | Coyote | 190 | 220 | 220 | 220 | 0.963 | 0.046
5 | 3DPlast | PLA | Green | 190 | 220 | 220 | 220 | 1 | 0.046
6 | 3DPlast | PLA | Grey | 190 | 220 | 220 | 220 | 0.96 | 0.039
7 | 3DPlast | PLA | Khaki | 190 | 220 | 220 | 220 | 0.982 | 0.045
8 | 3DPlast | PLA | Metalic Grey | 190 | 220 | 220 | 220 | 0.958 | 0.037
9 | 3DPlast | PLA | Red | 190 | 220 | 220 | 220 | 1.042 | 0.047
10 | 3DPlast | PLA | White | 190 | 220 | 220 | 220 | 0.957 | 0.038

## PETG
# | Brand | Type | Serial | Recommended Temp min | Recommended Temp max | Nozzle initial layer temp | Nozzle layers temp | FFR | K
1 | 3DPlast | PETG | Base | 230 | 240 | 255 | 255 | 0.983 | 0.041
2 | 3DPlast | PETG | NEO Base | 220 | 230 | 255 | 255 | 0.953 | 0.037
3 | 3DPlast | PETG | Metallic Grey | 230 | 240 | 255 | 255 | 0.983 | 0.041
4 | 3DPlast | PETG | NEO Graphite | 220 | 230 | 255 | 255 | 0.953 | 0.037